## ER 10
SOIL PARTICLE-SIZE ANALYSIS (SWATS PROJECT) - CALCULATIONS AND REPORT
Site Name and Soil Depth: |  |  | EL RENO - 10 cm depth |  |  |  | USDA Classification System:
[7 empty] | 22.79534 | % sand (0.05 - 2 mm)
Lab No.: | 49 | Test Date: | 1997-05-29 |  |  |  | 65.99071 | % silt (0.002 - 0.05 mm)
[7 empty] | 11.21395 | % clay (< 0.002 mm)
Assumed specific gravity of soil particles: 2.65 | [6 empty] | 100 | % total fine material
Hydrometer used: 152H | [6 empty] | Silt loam | with | 0.01179702 | % gravel (> 2 mm)
Hygroscopic Moisture: | [7 empty] | Particle Size (mm) | % Finer
34.166 | Air dry mass (g) | [6 empty] | 2 | 99.9882
33.5952 | Oven dry mass (g) | [6 empty] | 0.05 | 77.19555
1.9655 | Container mass (g) | [6 empty] | 0.002 | 11.21263
1.804633 | % water
[7 empty] | 6 | 0.075 | 93.56693
Sample Masses: | [7 empty] | 0.03981276 | 67.99628
345.3 | Original air-dry sample mass including coarse (g)
339.0686 | Original sample mass corrected for hygroscopic moisture (g) | [5 empty] | 13 | 0.003149689 | 13.0155
52.33 | Hydrometer air-dry sample mass (g) | [6 empty] | 0.001303428 | 9.512993
51.38564 | Hydrometer sample mass corrected for hygroscopic moisture (g) | [8 empty] | Mass | Particle
[10 empty] | Retained | Size
[9 empty] | Sieve # | (g) | (mm) | % Finer
[9 empty] | 4 | 0 | 4.75 | 100
1 | Correction factor for soil specific gravity of 2.65 | [7 empty] | 10 | 0.04 | 2 | 99.9882
[9 empty] | 30 | 0.04 | 0.6 | 99.91037
| Clock | Elapsed | Hydr. | Temp. | Composite | Corrected |  | Effective | 50 | 0.29 | 0.3 | 99.34608
Date | Time | Time (min) | Reading | (C) | Correction | Reading | K Value | Depth, L | 100 | 0.67 | 0.15 | 98.04236
1997-06-04 | 10:03 | 0 | [6 empty] | 200 | 2.3 | 0.075 | 93.56693
1997-06-04 | 10:05 | 1.083333 | 39 | 23 | 4.055556 | 34.94444 | 0.01317 | 9.9 |  |  | 0.03981276 | 67.99628
1997-06-04 | 10:06 | 2.033333 | 32 | 23 | 4.055556 | 27.94444 | 0.01317 | 11.1 |  |  | 0.0307711 | 54.37541
1997-06-04 | 10:10 | 6 | 20.5 | 23 | 4.055556 | 16.44444 | 0.01317 | 12.95 |  |  | 0.0193484 | 31.99825
1997-06-04 | 10:20 | 16.53333 | 16 | 23 | 4.055556 | 11.94444 | 0.01317 | 13.7 |  |  | 0.01198853 | 23.24197
1997-06-04 | 10:35 | 31.11667 | 14 | 23 | 4.055556 | 9.944444 | 0.01317 | 14 |  |  | 0.008833916 | 19.35029
1997-06-04 | 11:04 | 60.5 | 12.9 | 22.9 | 4.094444 | 8.805556 | 0.013185 | 14.21 |  |  | 0.00638998 | 17.1342
1997-06-04 | 14:20 | 256.1833 | 10.9 | 22.6 | 4.211111 | 6.688889 | 0.01323 | 14.52 |  |  | 0.003149689 | 13.0155
1997-06-05 | 11:27 | 1523.75 | 9.1 | 22.6 | 4.211111 | 4.888889 | 0.01323 | 14.79 |  |  | 0.001303428 | 9.512993
Temp. | K for |  | Hydr. | Effective
(C) | SG=2.65 |  | Reading | Depth, L
16 | 0.01435 |  | 0 | 16.3
17 | 0.01417 |  | 1 | 16.1
18 | 0.01399 |  | 2 | 16
19 | 0.01382 |  | 3 | 15.8
20 | 0.01365 |  | 4 | 15.6
21 | 0.01348 |  | 5 | 15.5
22 | 0.01332 |  | 6 | 15.3
23 | 0.01317 |  | 7 | 15.2
24 | 0.01301 |  | 8 | 15
25 | 0.01286 |  | 9 | 14.8
26 | 0.01272 |  | 10 | 14.7
27 | 0.01258 |  | 11 | 14.5
28 | 0.01244 |  | 12 | 14.3
29 | 0.0123 |  | 13 | 14.2
30 | 0.01217 |  | 14 | 14
|  |  | 15 | 13.8
|  |  | 16 | 13.7
|  |  | 17 | 13.5
|  |  | 18 | 13.3
|  |  | 19 | 13.2
|  |  | 20 | 13
|  |  | 21 | 12.9
|  |  | 22 | 12.7
|  |  | 23 | 12.5
|  |  | 24 | 12.4
|  |  | 25 | 12.2
|  |  | 26 | 12
|  |  | 27 | 11.9
|  |  | 28 | 11.7
|  |  | 29 | 11.5
|  |  | 30 | 11.4
|  |  | 31 | 11.2
|  |  | 32 | 11.1
|  |  | 33 | 10.9
|  |  | 34 | 10.7
|  |  | 35 | 10.6
|  |  | 36 | 10.4
|  |  | 37 | 10.2
|  |  | 38 | 10.1
|  |  | 39 | 9.9
|  |  | 40 | 9.7
|  |  | 41 | 9.6
|  |  | 42 | 9.4
|  |  | 43 | 9.2
|  |  | 44 | 9.1
|  |  | 45 | 8.9
|  |  | 46 | 8.8
|  |  | 47 | 8.6
|  |  | 48 | 8.4
|  |  | 49 | 8.3
|  |  | 50 | 8.1
|  |  | 51 | 7.9
|  |  | 52 | 7.8
|  |  | 53 | 7.6
|  |  | 54 | 7.4
|  |  | 55 | 7.3
|  |  | 56 | 7.1
|  |  | 57 | 7
|  |  | 58 | 6.8
|  |  | 59 | 6.6
|  |  | 60 | 6.5

## ER 40
SOIL PARTICLE-SIZE ANALYSIS (SWATS PROJECT) - CALCULATIONS AND REPORT
Site Name and Soil Depth: |  |  | EL RENO - 40 cm depth |  |  |  | USDA Classification System:
[7 empty] | 21.96503 | % sand (0.05 - 2 mm)
Lab No.: | 50 | Test Date: | 1997-05-29 |  |  |  | 59.77313 | % silt (0.002 - 0.05 mm)
[7 empty] | 18.26185 | % clay (< 0.002 mm)
Assumed specific gravity of soil particles: 2.65 | [6 empty] | 100 | % total fine material
Hydrometer used: 152H | [6 empty] | Silt loam
Hygroscopic Moisture: | [7 empty] | Particle Size (mm) | % Finer
26.0794 | Air dry mass (g) | [6 empty] | 2 | 100
25.509 | Oven dry mass (g) | [6 empty] | 0.05 | 78.03497
1.9511 | Container mass (g) | [6 empty] | 0.002 | 18.26185
2.421268 | % water
[7 empty] | 6 | 0.075 | 94.7041
Sample Masses: | [7 empty] | 0.03876876 | 67.57597
324.3 | Original air-dry sample mass including coarse (g)
316.4478 | Original sample mass corrected for hygroscopic moisture (g) | [5 empty] | 13 | 0.003080172 | 20.52214
54.57 | Hydrometer air-dry sample mass (g) | [6 empty] | 0.001273731 | 15.90023
53.24871 | Hydrometer sample mass corrected for hygroscopic moisture (g) | [8 empty] | Mass | Particle
[10 empty] | Retained | Size
[9 empty] | Sieve # | (g) | (mm) | % Finer
[9 empty] | 4 | 0 | 4.75 | 100
1 | Correction factor for soil specific gravity of 2.65 | [7 empty] | 10 | 0 | 2 | 100
[9 empty] | 30 | 0.12 | 0.6 | 99.77464
| Clock | Elapsed | Hydr. | Temp. | Composite | Corrected |  | Effective | 50 | 0.27 | 0.3 | 99.26759
Date | Time | Time (min) | Reading | (C) | Correction | Reading | K Value | Depth, L | 100 | 0.52 | 0.15 | 98.29104
1997-06-04 | 10:07 | 0 | [6 empty] | 200 | 1.91 | 0.075 | 94.7041
1997-06-04 | 10:08 | 1.116667 | 40 | 23.1 | 4.016667 | 35.98333 | 0.013154 | 9.7 |  |  | 0.03876876 | 67.57597
1997-06-04 | 10:09 | 2.033333 | 33 | 23.1 | 4.016667 | 28.98333 | 0.013154 | 10.9 |  |  | 0.03045557 | 54.43011
1997-06-04 | 10:12 | 5 | 25.5 | 23.1 | 4.016667 | 21.48333 | 0.013154 | 12.1 |  |  | 0.02046282 | 40.34526
1997-06-04 | 10:23 | 15.53333 | 20.5 | 23.1 | 4.016667 | 16.48333 | 0.013154 | 12.95 |  |  | 0.01201048 | 30.95536
1997-06-04 | 10:39 | 31.6 | 18.5 | 23.1 | 4.016667 | 14.48333 | 0.013154 | 13.25 |  |  | 0.008517698 | 27.19941
1997-06-04 | 11:09 | 62.01667 | 16.8 | 23 | 4.055556 | 12.74444 | 0.01317 | 13.54 |  |  | 0.006153765 | 23.93381
1997-06-04 | 14:21 | 253.8333 | 15.1 | 22.7 | 4.172222 | 10.92778 | 0.013215 | 13.79 |  |  | 0.003080172 | 20.52214
1997-06-05 | 11:36 | 1529.333 | 12.6 | 22.8 | 4.133333 | 8.466667 | 0.0132 | 14.24 |  |  | 0.001273731 | 15.90023
Temp. | K for |  | Hydr. | Effective
(C) | SG=2.65 |  | Reading | Depth, L
16 | 0.01435 |  | 0 | 16.3
17 | 0.01417 |  | 1 | 16.1
18 | 0.01399 |  | 2 | 16
19 | 0.01382 |  | 3 | 15.8
20 | 0.01365 |  | 4 | 15.6
21 | 0.01348 |  | 5 | 15.5
22 | 0.01332 |  | 6 | 15.3
23 | 0.01317 |  | 7 | 15.2
24 | 0.01301 |  | 8 | 15
25 | 0.01286 |  | 9 | 14.8
26 | 0.01272 |  | 10 | 14.7
27 | 0.01258 |  | 11 | 14.5
28 | 0.01244 |  | 12 | 14.3
29 | 0.0123 |  | 13 | 14.2
30 | 0.01217 |  | 14 | 14
|  |  | 15 | 13.8
|  |  | 16 | 13.7
|  |  | 17 | 13.5
|  |  | 18 | 13.3
|  |  | 19 | 13.2
|  |  | 20 | 13
|  |  | 21 | 12.9
|  |  | 22 | 12.7
|  |  | 23 | 12.5
|  |  | 24 | 12.4
|  |  | 25 | 12.2
|  |  | 26 | 12
|  |  | 27 | 11.9
|  |  | 28 | 11.7
|  |  | 29 | 11.5
|  |  | 30 | 11.4
|  |  | 31 | 11.2
|  |  | 32 | 11.1
|  |  | 33 | 10.9
|  |  | 34 | 10.7
|  |  | 35 | 10.6
|  |  | 36 | 10.4
|  |  | 37 | 10.2
|  |  | 38 | 10.1
|  |  | 39 | 9.9
|  |  | 40 | 9.7
|  |  | 41 | 9.6
|  |  | 42 | 9.4
|  |  | 43 | 9.2
|  |  | 44 | 9.1
|  |  | 45 | 8.9
|  |  | 46 | 8.8
|  |  | 47 | 8.6
|  |  | 48 | 8.4
|  |  | 49 | 8.3
|  |  | 50 | 8.1
|  |  | 51 | 7.9
|  |  | 52 | 7.8
|  |  | 53 | 7.6
|  |  | 54 | 7.4
|  |  | 55 | 7.3
|  |  | 56 | 7.1
|  |  | 57 | 7
|  |  | 58 | 6.8
|  |  | 59 | 6.6
|  |  | 60 | 6.5